## Sheet1
材料型号 | BCP4011-R | BCP4011-G | BCP4011-B | LGC-R | LGC-G | LGC-B | R110B-2 | G130B-6 | B150B-2 | BD1-SC1000R | BD1-SC1000G | BD1-SC1000B
膜厚/um | 2.1 | 2.1 | 2.1 | 2.7 | 2.7 | 2.7 | 2.2 | 2.2 | 2.2 | 2.2 | 2.2 | 2.2
380 | 0.361706045 | 0.018001361 | 0.244921124 | 0.046 | 0.009 | 0.133 | 0.208365131 | 0.019330762 | 0.054634445 | 0.177150368 | 0.039017518 | 0.179498343
385 | 0.372598132 | 0.011777015 | 0.330621288 | 0.039 | 0.005 | 0.212 | 0.185380812 | 0.016280152 | 0.164865508 | 0.143980914 | 0.031775184 | 0.274274606
390 | 0.350808619 | 0.010824167 | 0.414859407 | 0.03 | 0.004 | 0.311 | 0.165601504 | 0.014669487 | 0.259801094 | 0.10460208 | 0.024060103 | 0.375711729
395 | 0.309264935 | 0.008319886 | 0.485227758 | 0.024 | 0.003 | 0.405 | 0.1395671 | 0.007324601 | 0.358288331 | 0.070912703 | 0.018409593 | 0.482556961
400 | 0.257970206 | 0.008261145 | 0.543842216 | 0.018 | 0.002 | 0.492 | 0.115232744 | 0.00761466 | 0.449647038 | 0.043556955 | 0.010826087 | 0.579403652
405 | 0.206850244 | 0.007624043 | 0.586946806 | 0.014 | 0.002 | 0.562 | 0.093201345 | 0.008283768 | 0.522953487 | 0.024762949 | 0.008473888 | 0.658117863
410 | 0.162560216 | 0.008553401 | 0.619498492 | 0.012 | 0.002 | 0.611 | 0.070559417 | 0.006697576 | 0.58186988 | 0.013729835 | 0.004473025 | 0.724856361
415 | 0.124604469 | 0.009327607 | 0.640141356 | 0.01 | 0.001 | 0.64 | 0.057587145 | 0.007020913 | 0.596628344 | 0.008190692 | 0.002733304 | 0.754902419
420 | 0.092435202 | 0.010454762 | 0.660615038 | 0.008 | 0.001 | 0.668 | 0.042166933 | 0.010932989 | 0.624845137 | 0.004454024 | 0.001943716 | 0.766103898
425 | 0.065389967 | 0.008757354 | 0.689281082 | 0.007 | 0.001 | 0.712 | 0.032060877 | 0.009631861 | 0.678643876 | 0.003050872 | 0.001585928 | 0.800264752
430 | 0.046687387 | 0.006346121 | 0.707530276 | 0.006 | 0.001 | 0.74 | 0.02278997 | 0.011335019 | 0.689809421 | 0.001820701 | 0.00080289 | 0.822085519
435 | 0.035107872 | 0.004827634 | 0.736928764 | 0.006 | 0.001 | 0.768 | 0.018178611 | 0.014077078 | 0.72147069 | 0.001199459 | 0.001013707 | 0.84403049
440 | 0.027176411 | 0.004993542 | 0.774021302 | 0.006 | 0.001 | 0.791 | 0.014349326 | 0.019745657 | 0.770590183 | 0.00105294 | 0.001234537 | 0.867331938
445 | 0.020608241 | 0.00721226 | 0.796801112 | 0.006 | 0.001 | 0.806 | 0.010984548 | 0.026784656 | 0.802503755 | 0.000818976 | 0.001614013 | 0.884252887
450 | 0.015347963 | 0.012025089 | 0.798770639 | 0.005 | 0.002 | 0.806 | 0.00938717 | 0.034128915 | 0.807309316 | 0.000732644 | 0.00140652 | 0.895665683
455 | 0.011372677 | 0.013828145 | 0.791809347 | 0.005 | 0.002 | 0.783 | 0.007593157 | 0.042755497 | 0.805754449 | 0.000574663 | 0.00187402 | 0.899524643
460 | 0.00908908 | 0.009541719 | 0.77728861 | 0.006 | 0.001 | 0.747 | 0.005272491 | 0.059144392 | 0.806753783 | 0.000529973 | 0.001543407 | 0.891773857
465 | 0.007830191 | 0.005493661 | 0.751922083 | 0.007 | 0.002 | 0.705 | 0.00464939 | 0.091492862 | 0.799691817 | 0.000504176 | 0.002896331 | 0.879369363
470 | 0.007079812 | 0.005088401 | 0.713842779 | 0.009 | 0.002 | 0.651 | 0.004491085 | 0.149171306 | 0.776646926 | 0.000734266 | 0.007146187 | 0.865681372
475 | 0.007374305 | 0.005967208 | 0.664603411 | 0.011 | 0.002 | 0.586 | 0.004130474 | 0.240346378 | 0.7445376 | 0.001628144 | 0.024602789 | 0.849175569
480 | 0.007665779 | 0.009915129 | 0.607812759 | 0.011 | 0.005 | 0.517 | 0.004034407 | 0.359257901 | 0.708290407 | 0.003922048 | 0.082602012 | 0.824802723
485 | 0.007548195 | 0.047084649 | 0.545839989 | 0.01 | 0.042 | 0.446 | 0.003575128 | 0.484076267 | 0.660292913 | 0.007595292 | 0.216276356 | 0.790945745
490 | 0.00696974 | 0.262197728 | 0.479106384 | 0.009 | 0.224 | 0.368 | 0.002769529 | 0.59734055 | 0.60425672 | 0.01022385 | 0.418690352 | 0.749008334
495 | 0.005997303 | 0.577187379 | 0.408624791 | 0.009 | 0.481 | 0.282 | 0.002246898 | 0.698618787 | 0.540351158 | 0.012358359 | 0.602002729 | 0.701307039
500 | 0.004986953 | 0.755384527 | 0.334364927 | 0.009 | 0.633 | 0.203 | 0.002070698 | 0.771750004 | 0.471097196 | 0.01264527 | 0.709259184 | 0.644772764
505 | 0.004438944 | 0.857184004 | 0.257239663 | 0.009 | 0.697 | 0.143 | 0.001837428 | 0.816027858 | 0.397807418 | 0.012004263 | 0.762810654 | 0.579133955
510 | 0.004097234 | 0.924586584 | 0.185722115 | 0.008 | 0.744 | 0.103 | 0.001313245 | 0.845304353 | 0.323297281 | 0.01444427 | 0.799374231 | 0.504302164
515 | 0.004591291 | 0.94745326 | 0.12851873 | 0.007 | 0.764 | 0.078 | 0.001535297 | 0.871143863 | 0.249973435 | 0.013981882 | 0.835203794 | 0.422077738
520 | 0.005390193 | 0.938023869 | 0.088094274 | 0.006 | 0.753 | 0.061 | 0.001205389 | 0.898131124 | 0.184736392 | 0.016440225 | 0.863965985 | 0.338081992
525 | 0.007030393 | 0.920310055 | 0.062370672 | 0.005 | 0.734 | 0.046 | 0.001439615 | 0.911879997 | 0.134664068 | 0.019389923 | 0.878895231 | 0.256712575
530 | 0.007368007 | 0.908692913 | 0.045781959 | 0.004 | 0.721 | 0.03 | 0.001304452 | 0.904751335 | 0.099284655 | 0.019311661 | 0.877848207 | 0.186495796
535 | 0.005990734 | 0.89269053 | 0.034242878 | 0.004 | 0.7 | 0.019 | 0.001095068 | 0.88215673 | 0.072387483 | 0.015964532 | 0.866624177 | 0.129920434
540 | 0.0040071 | 0.856828281 | 0.024356782 | 0.005 | 0.661 | 0.014 | 0.001006781 | 0.856830795 | 0.05123634 | 0.014389025 | 0.854163883 | 0.085857565
545 | 0.002796749 | 0.805558904 | 0.015443364 | 0.005 | 0.606 | 0.012 | 0.000817098 | 0.831988823 | 0.032929299 | 0.012735127 | 0.841076164 | 0.053962559
550 | 0.002305336 | 0.743196378 | 0.008888733 | 0.005 | 0.546 | 0.012 | 0.000709392 | 0.80421432 | 0.019154502 | 0.012741194 | 0.823391767 | 0.032556594
555 | 0.002322419 | 0.673972863 | 0.005071991 | 0.004 | 0.483 | 0.011 | 0.000877061 | 0.766581491 | 0.010627912 | 0.013307373 | 0.796584472 | 0.019420027
560 | 0.002715623 | 0.599588728 | 0.00320883 | 0.003 | 0.416 | 0.01 | 0.000904138 | 0.712906595 | 0.005856742 | 0.013788461 | 0.758215455 | 0.01197769
565 | 0.003967391 | 0.520893414 | 0.002359033 | 0.003 | 0.345 | 0.009 | 0.001148384 | 0.645494375 | 0.003478163 | 0.017584019 | 0.707580524 | 0.007586803
570 | 0.008217382 | 0.435895181 | 0.002303661 | 0.003 | 0.274 | 0.008 | 0.00200556 | 0.573287044 | 0.002551956 | 0.024494886 | 0.649993036 | 0.00527891
575 | 0.030605116 | 0.348766973 | 0.00261531 | 0.004 | 0.206 | 0.007 | 0.007163181 | 0.498695865 | 0.002246267 | 0.069482674 | 0.585170699 | 0.00416066
580 | 0.1557705 | 0.260878763 | 0.003368985 | 0.01 | 0.143 | 0.006 | 0.032413374 | 0.420614664 | 0.001592687 | 0.281833676 | 0.514552246 | 0.003125352
585 | 0.418457147 | 0.180719063 | 0.004717661 | 0.031 | 0.089 | 0.004 | 0.107252799 | 0.339797997 | 0.001213434 | 0.57355854 | 0.438295139 | 0.001730046
590 | 0.631829876 | 0.11416701 | 0.006474643 | 0.095 | 0.048 | 0.004 | 0.254358517 | 0.25547608 | 0.001054472 | 0.757184488 | 0.357189078 | 0.001677447
595 | 0.758794058 | 0.065217095 | 0.008521615 | 0.22 | 0.022 | 0.003 | 0.4562679 | 0.17472444 | 0.000692307 | 0.856967134 | 0.278925293 | 0.001359013
600 | 0.846499309 | 0.034278228 | 0.010307581 | 0.366 | 0.009 | 0.003 | 0.643320909 | 0.105607948 | 0.00064679 | 0.911998582 | 0.210221929 | 0.001092753
605 | 0.903621617 | 0.017633504 | 0.01164263 | 0.482 | 0.004 | 0.002 | 0.761629367 | 0.054837854 | 0.000567685 | 0.928953086 | 0.156443937 | 0.001504028
610 | 0.930187505 | 0.009576212 | 0.012889266 | 0.56 | 0.002 | 0.003 | 0.831372202 | 0.024565658 | 0.000405827 | 0.930461722 | 0.11894037 | 0.001864589
615 | 0.933969119 | 0.005877918 | 0.014785009 | 0.609 | 0.001 | 0.003 | 0.889337341 | 0.009981066 | 0.000543211 | 0.93607389 | 0.095250588 | 0.001368627
620 | 0.928144054 | 0.0043488 | 0.01752577 | 0.638 | 0.001 | 0.003 | 0.93873447 | 0.004138489 | 0.000676214 | 0.950439346 | 0.080573258 | 0.001612636
625 | 0.925236233 | 0.003684141 | 0.021312859 | 0.652 | 0.001 | 0.004 | 0.965159802 | 0.001914409 | 0.001014542 | 0.968237787 | 0.073618371 | 0.002385969
630 | 0.928899227 | 0.003441109 | 0.025900847 | 0.652 | 0.001 | 0.005 | 0.968639528 | 0.001053497 | 0.001393471 | 0.980332448 | 0.070957068 | 0.001675788
635 | 0.939927494 | 0.00348769 | 0.031284091 | 0.645 | 0.001 | 0.007 | 0.957561797 | 0.000684488 | 0.001909715 | 0.985009465 | 0.070540156 | 0.003101512
640 | 0.953150934 | 0.003520943 | 0.037426773 | 0.633 | 0.001 | 0.008 | 0.946702996 | 0.000481686 | 0.002476598 | 0.982118177 | 0.071852773 | 0.003378533
645 | 0.962750155 | 0.003865712 | 0.044184207 | 0.62 | 0.001 | 0.01 | 0.94324504 | 0.000284112 | 0.003560685 | 0.976347103 | 0.074742081 | 0.004413167
650 | 0.968834996 | 0.004299065 | 0.051381537 | 0.609 | 0.001 | 0.012 | 0.950366195 | 0.000278996 | 0.004759913 | 0.973058163 | 0.080264288 | 0.005509809
655 | 0.966989336 | 0.00509791 | 0.058548286 | 0.6 | 0.001 | 0.015 | 0.964321125 | 0.000196609 | 0.006106345 | 0.972541672 | 0.089434912 | 0.006942101
660 | 0.961915639 | 0.006397125 | 0.065583583 | 0.595 | 0.001 | 0.017 | 0.978777749 | 0.000245441 | 0.00769074 | 0.975286191 | 0.102806819 | 0.008567843
665 | 0.952042405 | 0.008751772 | 0.070823734 | 0.595 | 0.002 | 0.018 | 0.988824736 | 0.00017854 | 0.009377639 | 0.980395288 | 0.12162618 | 0.011251845
670 | 0.945224336 | 0.012441785 | 0.074370411 | 0.601 | 0.004 | 0.019 | 0.989528853 | 0.000253907 | 0.010575704 | 0.983930396 | 0.144462611 | 0.013388895
675 | 0.940705201 | 0.017901736 | 0.075503766 | 0.611 | 0.006 | 0.019 | 0.982275847 | 0.000469351 | 0.011190539 | 0.984175588 | 0.170092703 | 0.016087833
680 | 0.941665674 | 0.025220314 | 0.075094131 | 0.624 | 0.01 | 0.018 | 0.970799485 | 0.000801073 | 0.011308473 | 0.98038617 | 0.196960397 | 0.019657505
685 | 0.945904819 | 0.033659306 | 0.074830312 | 0.638 | 0.015 | 0.018 | 0.962966718 | 0.001632229 | 0.01134091 | 0.974957779 | 0.222725251 | 0.022891493
690 | 0.953864075 | 0.041820618 | 0.075682093 | 0.65 | 0.02 | 0.018 | 0.956030563 | 0.003184381 | 0.011808726 | 0.970234094 | 0.246482381 | 0.02720426
695 | 0.9610208 | 0.049337466 | 0.077653892 | 0.658 | 0.027 | 0.019 | 0.954707621 | 0.005611948 | 0.012244552 | 0.966502817 | 0.267216602 | 0.032396724
700 | 0.968042128 | 0.054227429 | 0.080024768 | 0.658 | 0.032 | 0.02 | 0.959982833 | 0.009124362 | 0.012555312 | 0.965759934 | 0.284203378 | 0.037651223
705 | 0.971549288 | 0.056678592 | 0.080391491 | 0.65 | 0.037 | 0.02 | 0.970204061 | 0.01294116 | 0.012061115 | 0.969072888 | 0.297152035 | 0.041042327
710 | 0.971527918 | 0.057525075 | 0.07775173 | 0.636 | 0.038 | 0.019 | 0.979163263 | 0.016673207 | 0.010545453 | 0.974909541 | 0.306465962 | 0.040838923
715 | 0.970938492 | 0.056815451 | 0.073007297 | 0.621 | 0.036 | 0.017 | 0.988077809 | 0.019576468 | 0.008722228 | 0.981796901 | 0.312675714 | 0.038532249
720 | 0.965070108 | 0.057027767 | 0.067244876 | 0.609 | 0.033 | 0.015 | 0.994772313 | 0.020906853 | 0.006697142 | 0.988219506 | 0.316825291 | 0.034981907
725 | 0.959109117 | 0.058830077 | 0.062328806 | 0.603 | 0.032 | 0.013 | 0.994631008 | 0.020761264 | 0.005295452 | 0.994620096 | 0.32170363 | 0.03148133
730 | 0.95348806 | 0.065091431 | 0.059410652 | 0.605 | 0.035 | 0.012 | 0.986695221 | 0.019923984 | 0.004552628 | 0.995764045 | 0.330922852 | 0.028833797
735 | 0.950574548 | 0.075998414 | 0.058816367 | 0.615 | 0.043 | 0.012 | 0.976664881 | 0.01966087 | 0.00426115 | 0.995957454 | 0.348679565 | 0.027408222
740 | 0.947928806 | 0.094552205 | 0.058573114 | 0.63 | 0.057 | 0.012 | 0.969704929 | 0.020339633 | 0.004024337 | 0.992996665 | 0.376454458 | 0.027349127
745 | 0.948555558 | 0.12121732 | 0.056937011 | 0.649 | 0.079 | 0.012 | 0.963734183 | 0.023598566 | 0.003786486 | 0.986992615 | 0.411876652 | 0.027437526
750 | 0.95166552 | 0.153376624 | 0.05416728 | 0.667 | 0.105 | 0.011 | 0.959791593 | 0.030467593 | 0.00327011 | 0.981030435 | 0.450921333 | 0.02707718
755 | 0.95597308 | 0.187690214 | 0.052146874 | 0.685 | 0.134 | 0.01 | 0.961382915 | 0.041428808 | 0.002788189 | 0.976764833 | 0.490150979 | 0.028003461
760 | 0.962236903 | 0.225290652 | 0.053594783 | 0.704 | 0.162 | 0.011 | 0.963159304 | 0.058325155 | 0.003395029 | 0.973618459 | 0.526758329 | 0.029763631
765 | 0.969447904 | 0.258064664 | 0.062376917 | 0.727 | 0.184 | 0.013 | 0.969955171 | 0.077529014 | 0.004681422 | 0.970140702 | 0.559599001 | 0.037526317
770 | 0.971970029 | 0.291520549 | 0.079459718 | 0.748 | 0.199 | 0.019 | 0.977265873 | 0.099988473 | 0.008590627 | 0.970871237 | 0.588721287 | 0.049095296
775 | 0.976335847 | 0.31855667 | 0.112102998 | 0.774 | 0.211 | 0.032 | 0.983693825 | 0.124125736 | 0.016541071 | 0.973155293 | 0.613433983 | 0.074791991
780 | 0.978768637 | 0.346183253 | 0.167555232 | 0.802 | 0.223 | 0.061 | 0.988813232 | 0.150136173 | 0.038269571 | 0.975386277 | 0.633122533 | 0.119445369