## Sheet1
波长(nm) | QD-R | QD-G
380 | 8.52e-10 | 2.63468e-10
381 | 1.58e-09 | 1.97317e-10
382 | 1.09e-09 | 1.19734e-10
383 | 8.84e-10 | 6.82353e-11
384 | 5.49e-10 | 4.74556e-11
385 | 1.6e-10 | 5.11e-11
386 | 5.96e-11 | 4.22e-11
387 | 8.07e-11 | 2.25e-11
388 | 3.49e-10 | 1.79e-11
389 | 4.51e-10 | 7.29e-12
390 | 1.53e-10 | 1.12e-11
391 | 1.5e-12 | 7.71e-12
392 | 1.23e-13 | 6.64e-12
393 | 4.97e-11 | 6.89e-12
394 | 2.61e-10 | 4.94e-12
395 | 1.24e-10 | 3.56e-12
396 | 1.35e-12 | 2.82e-12
397 | 2.33e-12 | 2.75e-12
398 | 2.21e-11 | 3.04e-12
399 | 1.33e-10 | 3.4e-12
400 | 8.4e-11 | 2.86e-12
401 | 5.54e-11 | 2.05e-12
402 | 5.22e-11 | 2.65e-12
403 | 2.04e-11 | 2.82e-12
404 | 7.12e-11 | 2.72e-12
405 | 7.78e-11 | 2.48e-12
406 | 3.78e-11 | 2.48e-12
407 | 1.85e-11 | 9.32e-13
408 | 2.93e-11 | 1.69e-12
409 | 2.93e-11 | 2.21e-12
410 | 2.39e-11 | 2.03e-12
411 | 2.41e-11 | 2.35e-12
412 | 2.53e-11 | 2.63e-12
413 | 3.29e-11 | 2.06e-12
414 | 3.08e-11 | 2.41e-12
415 | 4.03e-11 | 3.64e-12
416 | 5.87e-11 | 3.31e-12
417 | 6.29e-11 | 5e-12
418 | 4.96e-11 | 5.08e-12
419 | 4.34e-11 | 7.25e-12
420 | 1.16e-10 | 9.67e-12
421 | 7.9e-11 | 1.02e-11
422 | 1.2e-10 | 1.51e-11
423 | 1.13e-10 | 1.84e-11
424 | 1.38e-10 | 2.41e-11
425 | 2.24e-10 | 4.14e-11
426 | 3.79e-10 | 5.61e-11
427 | 3.77e-10 | 8.53e-11
428 | 3.42e-10 | 1.22e-10
429 | 5.46e-10 | 1.67e-10
430 | 8.62e-10 | 2.74e-10
431 | 1.46e-09 | 3.94e-10
432 | 2.19e-09 | 5.85e-10
433 | 2.67e-09 | 8.97e-10
434 | 3.13e-09 | 1.22e-09
435 | 4.74e-09 | 1.94e-09
436 | 7.75e-09 | 2.88e-09
437 | 1.22e-08 | 4.3e-09
438 | 1.74e-08 | 6.35e-09
439 | 2.42e-08 | 9.61e-09
440 | 3.22e-08 | 1.43e-08
441 | 4.78e-08 | 2.18e-08
442 | 7.19e-08 | 3.19e-08
443 | 1.07e-07 | 4.82e-08
444 | 1.48e-07 | 7.41e-08
445 | 2.13e-07 | 1.12e-07
446 | 3.1e-07 | 1.7e-07
447 | 4.43e-07 | 2.62e-07
448 | 6.49e-07 | 4.15e-07
449 | 9.32e-07 | 6.42e-07
450 | 1.36e-06 | 9.88e-07
451 | 1.96e-06 | 1.51e-06
452 | 2.78e-06 | 2.23e-06
453 | 3.92e-06 | 3.21e-06
454 | 5.33e-06 | 4.52e-06
455 | 7.13e-06 | 6.04e-06
456 | 9.14e-06 | 7.74e-06
457 | 1.13e-05 | 9.36e-06
458 | 1.32e-05 | 1.06e-05
459 | 1.49e-05 | 1.13e-05
460 | 1.59e-05 | 1.17e-05
461 | 1.62e-05 | 1.14e-05
462 | 1.55e-05 | 1.05e-05
463 | 1.45e-05 | 9.58e-06
464 | 1.3e-05 | 8.49e-06
465 | 1.12e-05 | 7.51e-06
466 | 9.59e-06 | 6.71e-06
467 | 8.18e-06 | 6.03e-06
468 | 7.02e-06 | 5.59e-06
469 | 5.99e-06 | 5.29e-06
470 | 5.31e-06 | 5.07e-06
471 | 4.89e-06 | 4.85e-06
472 | 4.53e-06 | 4.62e-06
473 | 4.1e-06 | 4.34e-06
474 | 3.86e-06 | 3.95e-06
475 | 3.58e-06 | 3.57e-06
476 | 3.27e-06 | 3.13e-06
477 | 2.89e-06 | 2.61e-06
478 | 2.56e-06 | 2.15e-06
479 | 2.19e-06 | 1.74e-06
480 | 1.87e-06 | 1.4e-06
481 | 1.51e-06 | 1.12e-06
482 | 1.26e-06 | 8.88e-07
483 | 1.04e-06 | 7.06e-07
484 | 8.56e-07 | 5.82e-07
485 | 7.08e-07 | 4.9e-07
486 | 6e-07 | 4.18e-07
487 | 5.15e-07 | 3.6e-07
488 | 4.51e-07 | 3.14e-07
489 | 3.97e-07 | 2.7e-07
490 | 3.51e-07 | 2.38e-07
491 | 3.12e-07 | 2.04e-07
492 | 2.69e-07 | 1.75e-07
493 | 2.4e-07 | 1.5e-07
494 | 2.05e-07 | 1.25e-07
495 | 1.74e-07 | 1.06e-07
496 | 1.53e-07 | 8.99e-08
497 | 1.27e-07 | 7.7e-08
498 | 1.05e-07 | 6.84e-08
499 | 8.67e-08 | 6.34e-08
500 | 7.26e-08 | 6.08e-08
501 | 5.84e-08 | 6.53e-08
502 | 4.96e-08 | 7.15e-08
503 | 4.17e-08 | 8.63e-08
504 | 3.42e-08 | 1.07e-07
505 | 3.02e-08 | 1.4e-07
506 | 2.56e-08 | 1.91e-07
507 | 2.32e-08 | 2.64e-07
508 | 1.96e-08 | 3.68e-07
509 | 1.68e-08 | 5.24e-07
510 | 1.5e-08 | 7.33e-07
511 | 1.43e-08 | 1.02e-06
512 | 1.25e-08 | 1.38e-06
513 | 1.08e-08 | 1.85e-06
514 | 9.2e-09 | 2.45e-06
515 | 7.56e-09 | 3.26e-06
516 | 6.32e-09 | 4.29e-06
517 | 6.26e-09 | 5.49e-06
518 | 5.47e-09 | 6.92e-06
519 | 4.28e-09 | 8.71e-06
520 | 3.72e-09 | 1.07e-05
521 | 2.99e-09 | 1.3e-05
522 | 2.82e-09 | 1.56e-05
523 | 2.81e-09 | 1.84e-05
524 | 2.6e-09 | 2.11e-05
525 | 2.23e-09 | 2.37e-05
526 | 1.95e-09 | 2.62e-05
527 | 1.71e-09 | 2.83e-05
528 | 1.5e-09 | 2.97e-05
529 | 1.42e-09 | 3.02e-05
530 | 1.38e-09 | 2.99e-05
531 | 1.3e-09 | 2.85e-05
532 | 1.24e-09 | 2.61e-05
533 | 1.1e-09 | 2.29e-05
534 | 1.11e-09 | 1.97e-05
535 | 1.15e-09 | 1.6e-05
536 | 1.16e-09 | 1.26e-05
537 | 9.54e-10 | 9.63e-06
538 | 1.06e-09 | 7.19e-06
539 | 1.03e-09 | 5.18e-06
540 | 8.08e-10 | 3.7e-06
541 | 8.93e-10 | 2.63e-06
542 | 8.12e-10 | 1.85e-06
543 | 8.3e-10 | 1.29e-06
544 | 9.36e-10 | 8.93e-07
545 | 8.79e-10 | 6.3e-07
546 | 9.42e-10 | 4.44e-07
547 | 8.69e-10 | 3.16e-07
548 | 8.22e-10 | 2.24e-07
549 | 9.13e-10 | 1.63e-07
550 | 1.01e-09 | 1.17e-07
551 | 9.77e-10 | 8.55e-08
552 | 9.42e-10 | 6.14e-08
553 | 8.87e-10 | 4.55e-08
554 | 1.08e-09 | 3.38e-08
555 | 1.17e-09 | 2.51e-08
556 | 1.36e-09 | 1.8e-08
557 | 1.44e-09 | 1.38e-08
558 | 1.69e-09 | 1.05e-08
559 | 1.8e-09 | 7.95e-09
560 | 1.94e-09 | 5.97e-09
561 | 2.23e-09 | 4.69e-09
562 | 2.51e-09 | 3.6e-09
563 | 3.01e-09 | 2.86e-09
564 | 3.44e-09 | 2.25e-09
565 | 3.93e-09 | 1.8e-09
566 | 4.49e-09 | 1.38e-09
567 | 5.8e-09 | 1.17e-09
568 | 6.68e-09 | 9.44e-10
569 | 7.65e-09 | 7.68e-10
570 | 9.48e-09 | 6.45e-10
571 | 1.13e-08 | 5.35e-10
572 | 1.4e-08 | 4.28e-10
573 | 1.71e-08 | 3.64e-10
574 | 2.1e-08 | 3.07e-10
575 | 2.65e-08 | 2.64e-10
576 | 3.14e-08 | 2.18e-10
577 | 3.64e-08 | 2.01e-10
578 | 4.52e-08 | 1.63e-10
579 | 5.71e-08 | 1.56e-10
580 | 6.5e-08 | 1.32e-10
581 | 8.45e-08 | 1.15e-10
582 | 1.05e-07 | 1.05e-10
583 | 1.28e-07 | 1.05e-10
584 | 1.56e-07 | 9.24e-11
585 | 1.86e-07 | 8.39e-11
586 | 2.26e-07 | 6.75e-11
587 | 2.8e-07 | 6.72e-11
588 | 3.5e-07 | 5.98e-11
589 | 4.17e-07 | 5.51e-11
590 | 5.17e-07 | 5.21e-11
591 | 6.33e-07 | 4.51e-11
592 | 7.5e-07 | 4.3e-11
593 | 9.59e-07 | 3.8e-11
594 | 1.19e-06 | 3.58e-11
595 | 1.52e-06 | 3.46e-11
596 | 1.93e-06 | 3.11e-11
597 | 2.4e-06 | 2.7e-11
598 | 3.07e-06 | 2.69e-11
599 | 3.89e-06 | 2.51e-11
600 | 5.12e-06 | 2.5e-11
601 | 6.51e-06 | 2.73e-11
602 | 8.36e-06 | 2.18e-11
603 | 1.09e-05 | 2.55e-11
604 | 1.42e-05 | 2.1e-11
605 | 1.8e-05 | 1.93e-11
606 | 2.3e-05 | 1.99e-11
607 | 2.93e-05 | 2.05e-11
608 | 3.69e-05 | 2.02e-11
609 | 4.63e-05 | 2.03e-11
610 | 5.78e-05 | 2.02e-11
611 | 7.19e-05 | 1.95e-11
612 | 8.9e-05 | 1.68e-11
613 | 0.000108 | 1.73e-11
614 | 0.000129 | 1.56e-11
615 | 0.000154 | 1.42e-11
616 | 0.000181 | 1.42e-11
617 | 0.000208 | 1.37e-11
618 | 0.000236 | 1.14e-11
619 | 0.000266 | 1.14e-11
620 | 0.000295 | 1.23e-11
621 | 0.000321 | 1.16e-11
622 | 0.000345 | 1e-11
623 | 0.000362 | 1e-11
624 | 0.000375 | 1.25e-11
625 | 0.000378 | 8.57e-12
626 | 0.000373 | 9.78e-12
627 | 0.000362 | 9.55e-12
628 | 0.000342 | 9.55e-12
629 | 0.000315 | 1.1e-11
630 | 0.000284 | 8.57e-12
631 | 0.00025 | 8.53e-12
632 | 0.000216 | 7.58e-12
633 | 0.000183 | 7.94e-12
634 | 0.000151 | 7.55e-12
635 | 0.000123 | 7.48e-12
636 | 9.91e-05 | 6.2e-12
637 | 7.87e-05 | 6.65e-12
638 | 6.21e-05 | 6.23e-12
639 | 4.86e-05 | 4.75e-12
640 | 3.81e-05 | 4.6e-12
641 | 2.95e-05 | 5.27e-12
642 | 2.27e-05 | 6.6e-12
643 | 1.77e-05 | 8.28e-12
644 | 1.35e-05 | 5.8e-12
645 | 1.04e-05 | 6.05e-12
646 | 8.06e-06 | 5.11e-12
647 | 6.21e-06 | 4.85e-12
648 | 4.85e-06 | 5.08e-12
649 | 3.77e-06 | 5.58e-12
650 | 2.9e-06 | 5.27e-12
651 | 2.31e-06 | 4.5e-12
652 | 1.83e-06 | 3.35e-12
653 | 1.42e-06 | 5.52e-12
654 | 1.07e-06 | 4.83e-12
655 | 8.69e-07 | 6.84e-12
656 | 6.71e-07 | 6.25e-12
657 | 5.29e-07 | 4.84e-12
658 | 4.22e-07 | 4.59e-12
659 | 3.38e-07 | 3.67e-12
660 | 2.67e-07 | 3.3e-12
661 | 2.15e-07 | 3.89e-12
662 | 1.71e-07 | 3.95e-12
663 | 1.33e-07 | 3.45e-12
664 | 1.12e-07 | 4.13e-12
665 | 8.86e-08 | 4.68e-12
666 | 6.98e-08 | 4.24e-12
667 | 5.72e-08 | 3.33e-12
668 | 4.6e-08 | 2.79e-12
669 | 3.88e-08 | 2.69e-12
670 | 3.07e-08 | 3.5e-12
671 | 2.61e-08 | 3.12e-12
672 | 2.18e-08 | 3.87e-12
673 | 1.96e-08 | 3.21e-12
674 | 1.49e-08 | 1.86e-12
675 | 1.31e-08 | 1.77e-12
676 | 1.13e-08 | 2.67e-12
677 | 8.68e-09 | 3e-12
678 | 6.45e-09 | 3.42e-12
679 | 5.88e-09 | 2.73e-12
680 | 5.95e-09 | 2.64e-12
681 | 5.74e-09 | 1.17e-12
682 | 4.91e-09 | 2.37e-12
683 | 3.6e-09 | 2.48e-12
684 | 2.85e-09 | 3.74e-12
685 | 2.23e-09 | 4.26e-12
686 | 2.21e-09 | 3.09e-12
687 | 2.14e-09 | 2.39e-12
688 | 2.02e-09 | 1.83e-12
689 | 1.76e-09 | 2.02e-12
690 | 1.6e-09 | 4.7e-12
691 | 1.29e-09 | 2.86e-12
692 | 1.3e-09 | 3.42e-12
693 | 1.27e-09 | 3.56e-12
694 | 1.23e-09 | 2.44e-12
695 | 1.16e-09 | 1.71e-12
696 | 1.08e-09 | 2.99e-12
697 | 1.08e-09 | 2.73e-12
698 | 9.17e-10 | 3.03e-12
699 | 9.36e-10 | 3.06e-12
700 | 9.1e-10 | 3.83e-12
701 | 8.44e-10 | 2.29e-12
702 | 8.96e-10 | 2.44e-12
703 | 7.19e-10 | 2.68e-12
704 | 7.7e-10 | 2.15e-12
705 | 6.88e-10 | 3.71e-12
706 | 6.29e-10 | 4.13e-12
707 | 4.78e-10 | 3.69e-12
708 | 4.2e-10 | 2.5e-12
709 | 9.25e-10 | 4.29e-12
710 | 1e-09 | 3.07e-12
711 | 1.31e-09 | 2.44e-12
712 | 5.97e-10 | 1.79e-12
713 | 3.72e-10 | 3.95e-12
714 | 4.12e-10 | 3.97e-12
715 | 4.36e-10 | 3.05e-12
716 | 5.64e-10 | 2.17e-12
717 | 5.9e-10 | 1.22e-12
718 | 4.41e-10 | 2.57e-12
719 | 4e-10 | 5e-12
720 | 4.68e-10 | 2.74e-12
721 | 3.99e-10 | 2.25e-12
722 | 5.48e-10 | 4.33e-12
723 | 5.31e-10 | 2.23e-12
724 | 4.06e-10 | 1.5e-12
725 | 5.01e-10 | 1.97e-12
726 | 2.4e-10 | 1.85e-12
727 | 3.8e-10 | 2.98e-12
728 | 6.44e-10 | 4.8e-12
729 | 8.66e-10 | 3.27e-12
730 | 7.12e-10 | 2.82e-12
731 | 4.61e-10 | 2.11e-12
732 | 3.26e-10 | 2.57e-12
733 | 3.59e-10 | 2.14e-12
734 | 4.77e-10 | 4.86e-12
735 | 9.83e-10 | 5.43e-12
736 | 5.34e-10 | 2.72e-14
737 | 7.71e-10 | 3.84e-13
738 | 1.96e-10 | 3.42e-13
739 | 4.29e-10 | 1.91e-13
740 | 5.17e-10 | 7.52e-13
741 | 6.19e-10 | 6.95e-13
742 | 7.61e-10 | 2.11e-12
743 | 7.5e-10 | 2.72e-12
744 | 6.45e-10 | 6.3e-13
745 | 4.86e-10 | 1.79e-12
746 | 6.64e-10 | 7.01e-12
747 | 8.16e-10 | 3.66e-12
748 | 6.72e-10 | 3.7e-12
749 | 6.68e-10 | 3.43e-12
750 | 5.47e-10 | 3.64e-12
751 | 8.31e-10 | 4.59e-12
752 | 1.01e-09 | 3.65e-12
753 | 1.34e-09 | 3.38e-12
754 | 8.91e-10 | 5.03e-12
755 | 4.21e-10 | 5.36e-12
756 | 5.15e-10 | 6.84e-12
757 | 5.4e-10 | 5.92e-12
758 | 1.25e-09 | 8.2e-12
759 | 1.8e-09 | 5.46e-12
760 | 1.78e-09 | 1.07e-11
761 | 5.1e-10 | 2.64e-12
762 | 5.85e-10 | 1.21e-12
763 | 4.45e-10 | 3.76e-12
764 | 1.27e-09 | 1.01e-11
765 | 2.05e-09 | 1.11e-11
766 | 2.15e-09 | 1.22e-11
767 | 1.17e-09 | 6.51e-12
768 | 4.7e-10 | 7e-12
769 | 7.88e-10 | 5.31e-12
770 | 1.14e-09 | 6.22e-12
771 | 1.37e-09 | 1.58e-11
772 | 2.14e-09 | 1.83e-11
773 | 2.6e-09 | 1.27e-11
774 | 8.14e-10 | 1.5e-11
775 | 1.08e-09 | 1.25e-11
776 | 1.89e-09 | 7.22e-12
777 | 2.5e-09 | 1.5e-11
778 | 3.68e-09 | 3.57e-11
779 | 2.25e-09 | 2.59e-11
780 | 1.08e-09 | 3.18e-11
AI 生成